## Sheet2
[6 empty] | ft* |  |  | Ec |  |  | 100 MM CUBE |  | 150 MM CUBE
(100mm) |  | MIX 1 | MIX 2 | MIX 3 | [7 empty] | d | 100 | d | 150
| 1 | 52.6 | 44.51 | 71.31 |  | 1.899689 | 1.607512 | 2.575415 |  |  |  | a | 100 | a | 150
| 2 | 56.46 | 41.67 | 69.51 |  | 2.039096 | 1.504944 | 2.510406 |  |  |  | da | 10 | da | 10
| 3 | 54.52 | 42.82 | 67.65 |  | 1.969031 | 1.546477 | 2.443231 |  |  |  | λ | 10 | λ | 15
| AVG | 54.52 | 43 | 69.49 |  | 1.969031 | 1.552978 | 2.509684 | 25287.85 | 23050.99 | 27865.73 | n | 3 | n | 3
(150mm) | 1 | 55.23 | 46.15 | 68.61 |  | 1.665247 | 1.391475 | 2.068669 |  |  |  | k1 | 1 | k1 | 1
| 2 | 52.82 | 45.38 | 66.07 |  | 1.592583 | 1.368258 | 1.992085 |  |  |  | λo | 1.5 | λo | 1.5
| 3 | 51.32 | 46.56 | 68.88 |  | 1.547356 | 1.403837 | 2.07681 |  |  |  | ft' | 0.1 fck | ft' | 0.1 fck
| AVG | 53.12 | 46.03 | 67.85 |  | 1.601628 | 1.387857 | 2.045754 | 25029.55 | 23665.75 | 27597.86 | Et | 1841 | Et | 1841
[12 empty] | λ/λo | 6.666667 | λ/λo | 10
|  | σn |  |  |  | B
| 1 | 7.292414 | 5.910949 | 10.34541 | 1 | 3.838741 | 3.677078 | 4.016988
| 2 | 7.82756 | 5.533795 | 10.08427 | 2 | 3.838741 | 3.677078 | 4.016988
| 3 | 7.5586 | 5.686516 | 9.814429 | 3 | 3.838741 | 3.677078 | 4.016988
| AVG | 7.5586 | 5.71042 | 10.08137 | AVG | 3.838741 | 3.677078 | 4.016988
| 1 | 6.361948 | 5.17936 | 8.27227 | 1 | 3.820423 | 3.722208 | 3.998836
| 2 | 6.08434 | 5.092943 | 7.966023 | 2 | 3.820423 | 3.722208 | 3.998836
| 3 | 5.911555 | 5.225373 | 8.304823 | 3 | 3.820423 | 3.722208 | 3.998836
| AVG | 6.118897 | 5.165892 | 8.180637 | AVG | 3.820423 | 3.722208 | 3.998836