## Sheet1
Reference | size | cubes | 100 mm | 70 mm | 50 mm | 150 mm | giovanni | cylinders |  |  |  | ganeshan | 150x300 | BV RANGAN | (flyash based GPC) | pradipnath (study of flyash based GPc) | cubes | cylinders | fc' | dinakar (https://www.sciencedirect.com/science/article/pii/S138718111630258X#bib40) | cubes
thesis |  |  | fck (Mpa) |  |  |  | D (mm) | H/D | fc' | σN | peak ϵ | (stress strain behaviour of confined GPC) | fc' | 100X200 | fc' | 50 mm | fc' | 100x200 | 26.4 | 100 mm | fc'
(effect of different curing on compressive strength of GGBS gpc) |  |  | 59.2 | 63.70408 | 72.66 | 45.29 | 100 | 2 | 54.4 | 54.4 | 3.43 |  | 25.48 |  | 89 |  | 30.3 |  | 35 |  | 26.7
|  |  | 59.9 | 58.12245 | 72.32 | 43.32 | 200 | 2 | 36.7 | 45.7 | 3.52 |  | 24.06 |  | 68 |  | 40.9 |  | 45.9 |  | 66.1
|  |  | 55.8 | 63.06122 | 61.28 | 47.17 |  |  | 44.41 |  | 3.5 |  | 31.14 |  | 55 |  | 43.7 |  | 55.6 |  | 58.6
|  |  | 59.1 | 68.9898 | 60.18 | 45.53 |  |  | 46.99 |  | 2.3 |  | 29.72 | wallah &rangan | 44 |  | 40.7 |  | 46 |  | 32.4
|  |  | 60.5 | 57.78571 | 69.44 | 47.17 | 400 | 2 | 35.27 | 37.03 |  |  | 41.05 | 100x200 | 58 |  | 34.8 |  | 31.1 |  | 51.4
|  |  | 60.4 | 71.37755 | 68.78 | 47.47 |  |  | 38.79 |  |  |  | 39.63 |  | 56 |  | 37.2 |  | 35.4 |  | 7.3
|  |  | 60.1 | 64.82653 | 63.72 | 47.46 | 800 | 2 | 23.57 | 22.83 | 1.17 |  |  |  | 45 |  | 43.2 |  | 34.2 |  | 48.2
|  |  | 64.6 | 63.94898 | 75.26 | 45.55 |  |  | 22.08 |  | 0.95 |  |  |  | 36 |  | 58.4 |  | 26.4 |  | 48
|  |  | 61.2 | 62.47959 | 71.56 | 45.94 | [7 empty] | 150x300 | 67 |  | 26.8 |  | 34.3 |  | 37
|  |  | 58.7 | 74.71429 | 72.16 | 46.22 | 100 | 4 | 57.71 | 54.27 | 3.9 |  |  |  | 57 |  | 40.7 |  | 37 |  | 18
|  |  | 57.5 | 64.90102 | 68.736 | 43.33 |  |  | 49.68 |  | 3.98 |  |  |  | 47 |  | 48.3 |  | 39.6 |  | 15
|  |  | 59.1 |  |  | 48.21 |  |  | 55.41 | [5 empty] | 40 |  | 63.7 |  | 36.5 |  | 21
|  |  | 59.2 |  |  | 45.68 | 200 | 4 | 48.3 | 43.6 | 3.1 | [5 empty] | 46.6 |  | 41.1 |  | 20
|  |  | 60.3 |  |  | 46.8 |  |  | 38.91 |  | 1.96 | [5 empty] | 35.1 |  | 40.3 |  | 34
|  |  | 62.4 |  |  | 50.53 |  |  | 31.42 | [7 empty] | 51.5 |  | 26.4 |  | 65
|  |  | 58.9 |  |  | 46.06 | 400 | 4 | 30.81 | 31.5 | [6 empty] | 42.4 |  | 28.2 |  | 63
|  |  | 58.6 |  |  | 49.16 |  |  | 30.41 | [7 empty] | 26.8 |  | 32.5 |  | 65
|  |  | 58.9 |  |  | 48.24 |  |  | 33.28 | [7 empty] | 53.4 |  | 33.3 |  | 44
|  |  | 58.7 |  |  | 46.87 | [10 empty] | 56.7 |  | 33.2 |  | 72
|  |  | 62.3 |  |  | 46.77 | 200 | 8 | 32.2 | 33.15 | 1.49 | [5 empty] | 58.4 |  | 26.1 |  | 54.4
|  |  | 60.4 |  |  | 45.07 |  |  | 34.11 |  | 1.54 | [5 empty] | 58.9 |  |  |  | 63
|  |  | 63.4 |  |  | 47.35 | 400 | 8 | 34 | 35.72 | [6 empty] | 62.5 |  |  |  | 76
|  |  | 64.9 |  |  | 44.11 |  |  | 36.12 | [7 empty] | 49.8 |  |  |  | 43
|  |  | 61.1 |  |  | 46.25 |  |  | 37.03 | [7 empty] | 57.4 |  |  |  | 56.9
|  |  | 62.9 |  |  | 49.53 | [10 empty] | 56.4
|  |  | 57.6 |  |  | 48.64 | [10 empty] | 26.8
|  |  | 61 |  |  | 39.24 | [10 empty] | 27.5
|  |  | 61.5 |  |  | 43.43 | [10 empty] | 33.9
|  |  | 59.2 |  |  | 46.36 | [10 empty] | 37.4
|  |  | 59.9 |  |  | 44.94 | [10 empty] | 37.5
29.9
45.17
44.15
37.9
44.56
36.85
39
41.61
41.17
37.93
44.74
46.75
48.12
43.55
38.76
42.23
48.55
37.88
47.77
48.64
45.64
43.46
46.72
44.51
44.71
37.69
41.6
39.95
45.59
42.01
cylinders |  |  | 43.77
10x20 |  |  | 22.85
22
22
21.09
23.87
23.88
15x30 |  |  | 24.37
28.86
25.65
22.96
26.65
24.05
prism
10x10x50 |  |  | 4.004
3.59
3.85
4.004
3.964
15x15x70 |  |  | 4.154
3.347
3.363
3.234
3.266