## Sheet1
cylinder | load | stress | sd | average strength | maximum | minimum | skew | kurt | range | COV | fck theoretical | fck experimental | fb analytical
10x20 | 179.408 | 22.85 | 1.123615 | 22.615 | 23.88 | 21.09 | 0.0004491832 | -1.53375 | 2.79 | 4.968449 | 35 | 20.31
| 139.743 | 22
| 172.529 | 22
| 165.56 | 21.09
| 187.341 | 23.87
| 187.458 | 23.88
15x30 | 430.503 | 24.37 | 2.118034 | 25.42333 | 28.86 | 22.96 | 0.7495674 | 0.1280771 | 5.9 | 8.331062 | 35 | 21.93
| 509.672 | 28.86
| 452.973 | 25.65
| 405.594 | 22.96
| 470.682 | 26.65
| 242.74 | 24.05
cube
10x10x10 | 451.701 | 45.17 | 3.557274 | 43.03267 | 48.64 | 36.85 | -0.1920615 | -1.041698 | 11.79 | 8.266451 | 35 | 37.16
| 441.482 | 44.15
| 379.773 | 37.9
| 445.513 | 44.56
| 368.497 | 36.85
| 390.01 | 39
| 416.076 | 41.61
| 411.723 | 41.17
| 379.29 | 37.93
| 447.417 | 44.74
| 467.51 | 46.75
| 481.232 | 48.12
| 435.647 | 43.55
| 387.623 | 38.76
| 422.343 | 42.23
| 485.648 | 48.55
| 378.813 | 37.88
| 477.709 | 47.77
| 486.435 | 48.64
| 456.407 | 45.64
| 434.607 | 43.46
| 467.165 | 46.72
| 445.089 | 44.51
| 447.169 | 44.71
| 376.989 | 37.69
| 416.007 | 41.6
| 399.514 | 39.95
| 455.957 | 45.59
| 420.112 | 42.01
| 437.647 | 43.77
15x15x15 | 1019.09 | 45.29 | 2.214078 | 46.25633 | 50.53 | 39.24 | -0.8875771 | 2.402999 | 11.29 | 4.78654 | 35 | 39.6
| 974.769 | 43.32
| 1061.279 | 47.17
| 1024.436 | 45.53
| 1018.368 | 47.17
| 1068.125 | 47.47
| 1067.875 | 47.46
| 1024.797 | 45.55
| 1033.713 | 45.94
| 1039.914 | 46.22
| 974.818 | 43.33
| 1084.665 | 48.21
| 1027.776 | 45.68
| 1052.995 | 46.8
| 1136.957 | 50.53
| 1036.31 | 46.06
| 1106.1 | 49.16
| 1085.47 | 48.24
| 1054.599 | 46.87
| 1052.426 | 46.77
| 1013.966 | 45.07
| 1065.32 | 47.35
| 992.475 | 44.11
| 1040.532 | 46.25
| 11140411 | 49.53
| 1094.295 | 48.64
| 882.822 | 39.24
| 977.193 | 43.43
| 1043.124 | 46.36
| 1011.131 | 44.94
prism
10x10x50 | 10.01 | 4.004 | 0.1751993 | 3.8824 | 4.004 | 3.59 | -1.618884 | 2.338612 | 0.414 | 4.512655 | 35 | 3.59 | 4.592
| 8.963 | 3.59
| 9.616 | 3.85
| 10.01 | 4.004
| 9.911 | 3.964
15x15x70 | 23.386 | 4.154 | 0.3846124 | 3.4728 | 4.154 | 3.234 | 2.126183 | 4.613139 | 0.92 | 11.07499 | 35 | 2.84 | 4.761
| 18.829 | 3.347
| 18.917 | 3.363
| 18.189 | 3.234
| 18.373 | 3.266

## Sheet2
| cy | cy | cu | cu | fc' | diameter | fcy/fc' | diameter | fcy/fc' | fcu/fc' | fcu/fc'
| 100 | 150 | 100 | 150 | 150 |  | 100 |  | 150 | 100 | 150
| 20.19 | 20.85 | 30.15 | 32.3 |  | 10 | 0.5952241 | 15 | 0.6146816 | 0.8888561 | 0.9522406
| 21.09 | 21.4 | 30.75 | 33.58 | 33.92 | 10 | 0.6217571 | 15 | 0.6308962 | 0.9065448 | 0.9899764
| 22 | 22.96 | 33.69 | 35.89 |  | 10 | 0.6485849 | 15 | 0.6768868 | 0.9932193 | 1.058078
30 | 22 | 24.05 | 36.85 |  |  | 10 | 0.6485849 | 15 | 0.7090212 | 1.08638
| 22.85 | 24.37 | 37.69 |  |  | 10 | 0.6736439 | 15 | 0.7184552 | 1.111144
| 23.87 | 25.31 | 37.88 |  |  | 10 | 0.7037146 | 15 | 0.7461675 | 1.116745
| 23.88 | 25.33 | 37.9 |  |  | 10 | 0.7040094 | 15 | 0.7467571 | 1.117335
| 26.7 | 25.65 | 37.93 |  |  | 10 | 0.7871462 | 15 | 0.756191 | 1.118219
| 27.79 | 25.84 | 38.76 |  |  | 10 | 0.8192807 | 15 | 0.7617925 | 1.142689
|  | 26.65 | 39 |  |  | 10 |  | 15 | 0.7856722 | 1.149764
|  | 28.86 | 39.95 |  |  | 10 |  | 15 | 0.8508255 | 1.177771
[6 empty] | 10 |  | 15
| 39.32 | 30.6 | 41.17 | 39.24 |  | 10 | 0.8551544 | 15 | 0.6655067 | 0.8953893 | 0.8534145
| 39.71 | 32.73 | 41.6 | 43.32 |  | 10 | 0.8636364 | 15 | 0.7118312 | 0.9047412 | 0.9421488
40 | 40.84 | 33.66 | 41.61 | 43.33 | 45.98 | 10 | 0.8882123 | 15 | 0.7320574 | 0.9049587 | 0.9423662
| 41.68 |  | 42.01 | 43.43 |  | 10 | 0.9064811 | 15 |  | 0.9136581 | 0.9445411
| 42.2 |  | 42.23 | 44.11 |  | 10 | 0.9177903 | 15 |  | 0.9184428 | 0.9593301
|  |  | 43.46 | 44.94 |  | 10 |  | 15 |  | 0.9451936 | 0.9773815
|  |  | 43.55 | 45.07 |  | 10 |  | 15 |  | 0.9471509 | 0.9802088
|  |  | 43.77 | 45.29 |  | 10 |  | 15 |  | 0.9519356 | 0.9849935
|  |  | 44.15 | 45.53 |  | 10 |  | 15 |  | 0.9602001 | 0.9902131
|  |  | 44.51 | 45.55 |  | 10 |  | 15 |  | 0.9680296 | 0.9906481
|  |  | 44.56 | 45.68 |  | 10 |  | 15 |  | 0.969117 | 0.9934754
|  |  | 44.71 | 45.94 |  | 10 |  | 15 |  | 0.9723793 | 0.9991301
|  |  | 44.74 | 46.06 |  | 10 |  | 15 |  | 0.9730318 | 1.00174
|  |  | 45.17 | 46.22 |  | 10 |  | 15 |  | 0.9823836 | 1.00522
|  |  | 45.59 | 46.25 |  | 10 |  | 15 |  | 0.9915181 | 1.005872
|  |  | 45.64 | 46.36 |  | 10 |  | 15 |  | 0.9926055 | 1.008264
|  |  | 46.72 | 46.77 |  | 10 |  | 15 |  | 1.016094 | 1.017181
|  |  | 46.75 | 46.8 |  | 10 |  | 15 |  | 1.016746 | 1.017834
|  |  | 47.77 | 46.87 |  | 10 |  | 15 |  | 1.03893 | 1.019356
|  |  | 48.12 | 47.17 |  | 10 |  | 15 |  | 1.046542 | 1.025881
|  |  | 48.55 | 47.17 |  | 10 |  | 15 |  | 1.055894 | 1.025881
|  |  | 48.64 | 47.35 |  | 10 |  | 15 |  | 1.057851 | 1.029796
|  |  |  | 47.46 |  | 10 |  | 15 |  |  | 1.032188
|  |  |  | 47.47 |  | 10 |  | 15 |  |  | 1.032405
|  |  |  | 48.21 |  | 10 |  | 15 |  |  | 1.048499
|  |  |  | 48.24 |  | 10 |  | 15 |  |  | 1.049152
|  |  |  | 48.64 |  | 10 |  | 15 |  |  | 1.057851
|  |  |  | 49.16 |  | 10 |  | 15
[6 empty] | 10 |  | 15
|  |  | 49.61 | 49.53 |  | 10 |  | 15 |  | 0.9219476 | 0.9204609
|  |  | 54.33 | 50.53 | 53.81 | 10 |  | 15 |  | 1.009664 | 0.9390448
50 |  |  | 55.04 | 57.36 |  | 10 |  | 15 |  | 1.022858 | 1.065973
|  |  | 55.52 | 57.82 |  | 10 |  | 15 |  | 1.031778 | 1.074521
[6 empty] | 10 |  | 15
|  |  | 60.3 | 61.81 |  | 10 |  | 15 |  | 0.9180877 | 0.941078
60 |  |  | 60.46 | 63.04 |  | 10 |  | 15 |  | 0.9205238 | 0.9598051
|  |  |  | 67.49 | 65.68 | 10 |  | 15 |  |  | 1.027558
|  |  |  | 70.41 |  | 10 |  | 15 |  |  | 1.072016