## Sheet2
grade | cy | cy | cu | cu | fc' | diameter | fcy/fc' | diameter | fcy/fc' | fcu/fc' | fcu/fc'
| 100 | 150 | 100 | 150 | 150 |  | 100 |  | 150 | 100 | 150
| 20.19 | 20.85 | 30.15 | 32.3 |  | 10 | 0.5952241 | 15 | 0.6146816 | 0.8888561 | 0.9522406
| 21.09 | 21.4 | 30.75 | 33.58 | 33.92 | 10 | 0.6217571 | 15 | 0.6308962 | 0.9065448 | 0.9899764
| 22 | 22.96 | 33.69 | 35.89 |  | 10 | 0.6485849 | 15 | 0.6768868 | 0.9932193 | 1.058078
30 | 22 | 24.05 | 36.85 |  |  | 10 | 0.6485849 | 15 | 0.7090212 | 1.08638
| 22.85 | 24.37 | 37.69 |  |  | 10 | 0.6736439 | 15 | 0.7184552 | 1.111144
| 23.87 | 25.31 | 37.88 |  |  | 10 | 0.7037146 | 15 | 0.7461675 | 1.116745
| 23.88 | 25.33 | 37.9 |  |  | 10 | 0.7040094 | 15 | 0.7467571 | 1.117335
| 26.7 | 25.65 | 37.93 |  |  | 10 | 0.7871462 | 15 | 0.756191 | 1.118219
| 27.79 | 25.84 | 38.76 |  |  | 10 | 0.8192807 | 15 | 0.7617925 | 1.142689
|  | 26.65 | 39 |  |  | 10 |  | 15 | 0.7856722 | 1.149764
|  | 28.86 | 39.95 |  |  | 10 |  | 15 | 0.8508255 | 1.177771
[6 empty] | 10 |  | 15
| 39.32 | 30.6 | 41.17 | 39.24 |  | 10 | 0.8551544 | 15 | 0.6655067 | 0.8953893 | 0.8534145
| 39.71 | 32.73 | 41.6 | 43.32 |  | 10 | 0.8636364 | 15 | 0.7118312 | 0.9047412 | 0.9421488
40 | 40.84 | 33.66 | 41.61 | 43.33 | 45.98 | 10 | 0.8882123 | 15 | 0.7320574 | 0.9049587 | 0.9423662
| 41.68 |  | 42.01 | 43.43 |  | 10 | 0.9064811 | 15 |  | 0.9136581 | 0.9445411
| 42.2 |  | 42.23 | 44.11 |  | 10 | 0.9177903 | 15 |  | 0.9184428 | 0.9593301
|  |  | 43.46 | 44.94 |  | 10 |  | 15 |  | 0.9451936 | 0.9773815
|  |  | 43.55 | 45.07 |  | 10 |  | 15 |  | 0.9471509 | 0.9802088
|  |  | 43.77 | 45.29 |  | 10 |  | 15 |  | 0.9519356 | 0.9849935
|  |  | 44.15 | 45.53 |  | 10 |  | 15 |  | 0.9602001 | 0.9902131
|  |  | 44.51 | 45.55 |  | 10 |  | 15 |  | 0.9680296 | 0.9906481
|  |  | 44.56 | 45.68 |  | 10 |  | 15 |  | 0.969117 | 0.9934754
|  |  | 44.71 | 45.94 |  | 10 |  | 15 |  | 0.9723793 | 0.9991301
|  |  | 44.74 | 46.06 |  | 10 |  | 15 |  | 0.9730318 | 1.00174
|  |  | 45.17 | 46.22 |  | 10 |  | 15 |  | 0.9823836 | 1.00522
|  |  | 45.59 | 46.25 |  | 10 |  | 15 |  | 0.9915181 | 1.005872
|  |  | 45.64 | 46.36 |  | 10 |  | 15 |  | 0.9926055 | 1.008264
|  |  | 46.72 | 46.77 |  | 10 |  | 15 |  | 1.016094 | 1.017181
|  |  | 46.75 | 46.8 |  | 10 |  | 15 |  | 1.016746 | 1.017834
|  |  | 47.77 | 46.87 |  | 10 |  | 15 |  | 1.03893 | 1.019356
|  |  | 48.12 | 47.17 |  | 10 |  | 15 |  | 1.046542 | 1.025881
|  |  | 48.55 | 47.17 |  | 10 |  | 15 |  | 1.055894 | 1.025881
|  |  | 48.64 | 47.35 |  | 10 |  | 15 |  | 1.057851 | 1.029796
|  |  |  | 47.46 |  | 10 |  | 15 |  |  | 1.032188
|  |  |  | 47.47 |  | 10 |  | 15 |  |  | 1.032405
|  |  |  | 48.21 |  | 10 |  | 15 |  |  | 1.048499
|  |  |  | 48.24 |  | 10 |  | 15 |  |  | 1.049152
|  |  |  | 48.64 |  | 10 |  | 15 |  |  | 1.057851
|  |  |  | 49.16 |  | 10 |  | 15
[6 empty] | 10 |  | 15
|  |  | 49.61 | 49.53 |  | 10 |  | 15 |  | 0.9219476 | 0.9204609
|  |  | 54.33 | 50.53 | 53.81 | 10 |  | 15 |  | 1.009664 | 0.9390448
50 |  |  | 55.04 | 57.36 |  | 10 |  | 15 |  | 1.022858 | 1.065973
|  |  | 55.52 | 57.82 |  | 10 |  | 15 |  | 1.031778 | 1.074521
[6 empty] | 10 |  | 15
|  |  | 60.3 | 61.81 |  | 10 |  | 15 |  | 0.9180877 | 0.941078
60 |  |  | 60.46 | 63.04 |  | 10 |  | 15 |  | 0.9205238 | 0.9598051
|  |  |  | 67.49 | 65.68 | 10 |  | 15 |  |  | 1.027558
|  |  |  | 70.41 |  | 10 |  | 15 |  |  | 1.072016